## Retroreflectance
INITIAL READINGS - 2013 MN/DOT SIGN SHEETING PANELS |  |  | X
LIGHT TUNNEL |  |  | X
6/21/2013 |  |  | 2013 |  |  |  |  | 2014 |  |  |  | 2015 |  |  |  | 2016 |  |  |  | 2013 |  |  | 2014 |  |  | 2015 |  |  | 2016
|  | STD | 0 Deg | 90 Deg | 0 Deg | 90 Deg |  | 0 Deg | 90 Deg | 0 Deg | 90 Deg | 0 Deg | 90 Deg | 0 Deg | 90 Deg | 0 Deg | 90 Deg | 0 Deg | 90 Deg | PORT |  |  | Port |  |  | Port |  |  | Port
panel ID |  | COLOR | 0.2-4 | 0.2-4 | 0.2+30 | 0.2+30 |  | 0.2-4 | 0.2-4 | 0.2+30 | 0.2+30 | 0.2-4 | 0.2-4 | 0.2+30 | 0.2+30 | 0.2-4 | 0.2-4 | 0.2+30 | 0.2+30 | REFL | 0.2 | 0.5 | Refl | 0.2 | 0.5 | Refl | 0.2 | 0.5 | Refl | 0.2 | 0.5 | COMMENTS
2013GEC | F |  | 140.8817 | 107.9884 | 58.9384 | 19.9021 | [13 empty] | 2013 GEC-F | 142 | 75.3
2013GEC | N |  | 139.5497 | 115.7299 | 59.5652 | 18.5857 | 2013-GEC-N | 131.1975 | 106.8618 | 56.1518 | 16.5502 | 139.5106 | 114.2217 | 59.564 | 17.4216 |  |  |  |  | N | 151 | 80 |  | 143 | 76.6 |  |  |  |  | 139 | 74.5
2013GEC | S1 |  | 145.8337 | 109.8533 | 62.9031 | 20.5133 | 2013-GEC-S1 | 130.5714 | 99.2529 | 59.8118 | 25.7162 | 148.3591 | 110.8992 | 65.6581 | 27.8539 |  |  |  |  | S1 | 151 | 79.4 |  | 142 | 74.1 |  |  |  |  | 128 | 67.8
2013GEC | S2 |  | 135.3029 | 112.58 | 59.0481 | 19.2126 | 2013-GEC-S2 | 129.6404 | 107.0866 | 56.2963 | 16.8873 | 136.4807 | 112.8445 | 58.7205 | 17.3183 |  |  |  |  | S2 | 150 | 80.8 |  | 144 | 77.4 |  |  |  |  | 148 | 80.2
2013GEC | S3 |  | 142.2451 | 116.4194 | 60.8189 | 19.479 | 2013-GEC-S3 | 133.7177 | 108.0658 | 58.1584 | 18.4925 | 141.869 | 113.4126 | 62.4217 | 19.2292 |  |  |  |  | S3 | 155 | 81.7 |  | 143 | 76 |  |  |  |  | 147 | 77.3
2013GEC | E |  | 140.2079 | 113.7396 | 58.3116 | 19.5417 | 2013-GEC-E | 122.3847 | 97.5513 | 50.8866 | 15.0091 | 136.7217 | 108.1448 | 56.603 | 16.9224 |  |  |  |  | E | 150 | 78.4 |  | 137 | 71.3 |  |  |  |  | 139 | 72.9
2013GEC | W |  | 140.3646 | 106.8444 | 59.6122 | 18.6014 | 2013-GEC-W | 129.9936 | 97.439 | 55.9431 | 17.5294 | 142.8503 | 106.7676 | 61.3027 | 19.1775 |  |  |  |  | W | 153 | 78.8 |  | 141 | 73.2 |  |  |  |  | 141 | 73.9
|  |  | X |  |  |  |  | X |  |  |  | X
2013GI | F |  | 41.8884 | 55.193 | 23.3184 | 29.242 | [5 empty] | X | [7 empty] | 2013 GI-F | 57.8 | 41.2
2013GI | N |  | 39.2557 | 51.9492 | 25.7317 | 26.4369 | 2013-GI-N | 37.0814 | 49.4579 | 23.4046 | 25.5236 | 39.4052 | 53.2289 | 25.3577 | 26.8899 |  |  |  |  | N | 51 | 37.6 |  | 50.4 | 36.3 |  |  |  |  | 51 | 37.2
2013GI | S1 |  | 41.6533 | 55.2714 | 23.146 | 28.8032 | 2013-GI-S1 | 39.2324 | 52.9574 | 20.8683 | 27.0325 | 41.5054 | 56.2243 | 22.7755 | 28.4048 |  |  |  |  | S1 | 55.2 | 40.1 |  | 53.8 | 37.7 |  |  |  |  | 56.7 | 41.2
2013GI | S2 |  | 40.7914 | 54.2371 | 25.9981 | 28.239 | 2013-GI-S2 | 40.1314 | 53.3105 | 24.8172 | 27.4338 | 39.6118 | 53.8142 | 24.497 | 23.2231 |  |  |  |  | S2 | 54.7 | 39.8 |  | 56.1 | 39.9 |  |  |  |  | 56.1 | 40.7
2013GI | S3 |  | 39.005 | 51.6044 | 22.0177 | 26.5936 | 2013-GI-S3 | 39.104 | 52.4276 | 21.9117 | 26.9843 | 39.5257 | 53.9347 | 21.8803 | 26.8554 |  |  |  |  | S3 | 53.9 | 39.5 |  | 55 | 39.4 |  |  |  |  | 51.3 | 37.6
2013GI | E |  | 39.2243 | 52.717 | 22.7385 | 27.8473 | 2013-GI-E | 36.8085 | 49.1208 | 19.841 | 25.3309 | 39.2847 | 54.0896 | 21.8975 | 27.2514 |  |  |  |  | E | 53 | 38.8 |  | 50.4 | 36.2 |  |  |  |  | 55.7 | 40.8
2013GI | W |  | 43.2361 | 57.3556 | 25.7003 | 30.9658 | 2013-GI-W | 37.4506 | 50.6137 | 22.5378 | 25.6038 | 41.1783 | 57.1711 | 25.0479 | 28.9901 |  |  |  |  | W | 56.1 | 40.1 |  | 53.7 | 37.5 |  |  |  |  | 60.7 | 43.1
|  |  | X |  |  |  |  | X |  |  |  | X
2013RI | F |  | 102.5193 | 183.0365 | 29.3046 | 87.1304 | [5 empty] | X | [7 empty] | 2013 RI-F | 151 | 95
2013RI | N |  | 104.1804 | 179.9023 | 24.7601 | 83.385 | 2013-RI-N | 98.065 | 162.9655 | 25.1222 | 75.9446 | 102.1712 | 172.77 | 25.5987 | 80.0843 |  |  |  |  | N | 153 | 94.1 |  | 138 | 86.9 |  |  |  |  | 137 | 89.1
2013RI | S1 |  | 105.5908 | 191.969 | 28.2547 | 87.0364 | 2013-RI-S1 | 88.2088 | 151.9695 | 25.957 | 68.9778 | 97.6092 | 179.0018 | 29.2139 | 80.463 |  |  |  |  | S1 | 155 | 98 |  | 129 | 82.8 |  |  |  |  | 122 | 80.3
2013RI | S2 |  | 109.7122 | 193.2226 | 27.7532 | 91.8474 | 2013-RI-S2 | 104.2774 | 178.9859 | 27.8191 | 85.1909 | 110.7098 | 192.1197 | 29.1795 | 91.3946 |  |  |  |  | S2 | 169 | 104 |  | 158 | 98.1 |  |  |  |  | 160 | 102
2013RI | S3 |  | 104.1334 | 178.9621 | 27.1107 | 83.9022 | 2013-RI-S3 | 98.0329 | 171.2807 | 25.8125 | 79.3157 | 103.1524 | 185.578 | 26.7521 | 84.8529 |  |  |  |  | S3 | 152 | 95.7 |  | 142 | 90.3 |  |  |  |  | 147 | 95.8
2013RI | E |  | 105.8415 | 181.9396 | 29.289 | 83.385 | 2013-RI-E | 95.2879 | 166.6415 | 28.5254 | 75.5594 | 104.2025 | 188.6767 | 31.4346 | 85.3865 |  |  |  |  | E | 152 | 96.7 |  | 142 | 90.9 |  |  |  |  | 149 | 97.6
2013RI | W |  | 113.7867 | 197.4538 | 28.4114 | 93.4458 | 2013-RI-W | 100.6013 | 177.2202 | 27.5622 | 81.9322 | 115.3579 | 199.0057 | 30.2468 | 94.3383 |  |  |  |  | W | 176 | 107 |  | 159 | 98.3 |  |  |  |  | 158 | 102
|  |  | X |  |  |  |  | X |  |  |  | X
2013Y | F |  | 622.763 | 385.1916 | 287.405 | 100.341 | [5 empty] | X | [7 empty] | 2013 Y-F | 575 | 342
2013Y | N |  | 605.9951 | 388.3258 | 273.6145 | 103.5222 | 2013-Y-N | 593.9444 | 370.0113 | 269.3618 | 102.2708 | 620.4294 | 389.4038 | 284.0479 | 109.5908 |  |  |  |  | N | 577 | 345 |  | 550 | 331 |  |  |  |  | 547 | 317
2013Y | S1 |  | 586.093 | 366.8566 | 293.3599 | 101.579 | 2013-Y-S1 | 544.9841 | 325.3852 | 268.3987 | 92.6393 | 588.7538 | 356.8675 | 290.7618 | 97.6092 |  |  |  |  | S1 | 558 | 331 |  | 514 | 306 |  |  |  |  | 473 | 277
2013Y | S2 |  | 608.5024 | 388.4825 | 275.9652 | 100.1059 | 2013-Y-S2 | 616.2574 | 388.6322 | 283.167 | 102.6079 | 647.9735 | 407.3075 | 296.4427 | 106.2683 |  |  |  |  | S2 | 572 | 341 |  | 573 | 341 |  |  |  |  | 576 | 328
2013Y | S3 |  | 602.3907 | 383.7812 | 278.7859 | 99.8239 | 2013-Y-S3 | 595.8707 | 376.5928 | 279.3144 | 101.7411 | 620.9459 | 390.4367 | 287.8352 | 107.3529 |  |  |  |  | S3 | 569 | 340 |  | 559 | 333 |  |  |  |  | 549 | 318
2013Y | E |  | 611.7933 | 381.9007 | 279.7262 | 100.5447 | 2013-Y-E | 587.2023 | 359.8982 | 270.967 | 97.1179 | 639.8824 | 397.3228 | 299.1971 | 107.7488 |  |  |  |  | E | 566 | 338 |  | 539 | 322 |  |  |  |  | 573 | 327
2013Y | W |  | 608.3457 | 383.6245 | 282.2336 | 102.0178 | 2013-Y-W | 562.1603 | 347.3772 | 259.5697 | 93.4901 | 633.1686 | 390.0924 | 295.7541 | 108.799 |  |  |  |  | W | 584 | 345 |  | 556 | 330 |  |  |  |  | 551 | 319
|  |  | X |  |  |  |  | X |  |  |  | X
2013W | F |  | 710.8337 | 511.6561 | 347.4247 | 135.5536 | [5 empty] | X | [7 empty] | 2013 W-F | 751 | 464
2013W | N |  | 825.0748 | 578.7277 | 354.6333 | 109.8689 | 2013-W-N | 788.6618 | 555.4183 | 350.2666 | 109.0771 | 836.6502 | 579.4577 | 366.68 | 115.4267 |  |  |  |  | N | 807 | 481 |  | 775 | 460 |  |  |  |  | 819 | 462
2013W | S1 |  | 749.0707 | 525.6032 | 372.3414 | 132.2627 | 2013-W-S1 | 708.7202 | 494.7396 | 364.3929 | 154.1045 | 754.5345 | 532.805 | 383.7229 | 163.887 |  |  |  |  | S1 | 791 | 476 |  | 760 | 454 |  |  |  |  | 690 | 409
2013W | S2 |  | 748.7573 | 534.8491 | 339.9026 | 121.9982 | 2013-W-S2 | 748.8514 | 525.2395 | 342.8825 | 122.0154 | 779.1519 | 545.0277 | 358.4168 | 125.0327 |  |  |  |  | S2 | 785 | 467 |  | 762 | 453 |  |  |  |  | 748 | 438
2013W | S3 |  | 739.6681 | 533.9088 | 361.5285 | 136.1804 | 2013-W-S3 | 719.4753 | 503.729 | 349.6245 | 128.6291 | 737.3195 | 521.0988 | 364.442 | 135.4306 |  |  |  |  | S3 | 766 | 467 |  | 737 | 451 |  |  |  |  | 701 | 412
2013W | E |  | 803.4489 | 561.9597 | 346.7978 | 111.3733 | 2013-W-E | 690.5807 | 477.7238 | 302.109 | 99.0121 | 793.0961 | 543.134 | 349.2928 | 114.6865 |  |  |  |  | E | 808 | 477 |  | 723 | 426 |  |  |  |  | 744 | 425
2013W | W |  | 804.0757 | 581.235 | 352.596 | 127.5614 | 2013-W-W | 755.2725 | 542.5762 | 330.8431 | 122.0957 | 803.2531 | 571.8831 | 349.2928 | 130.4038 |  |  |  |  | W | 813 | 484 |  | 767 | 458 |  |  |  |  | 761 | 439
|  |  | X | [8 empty] | X
EXTRA W | 1 |  | 792.636 | 553.4974 | 393.8106 | 130.2255 | [5 empty] | X | [7 empty] | 2013 EXTRA W-1 | 827 | 490
EXTRA W | 2 |  | 751.5781 | 527.7971 | 376.7293 | 133.6731 | [5 empty] | X | [7 empty] | 2013 EXTRA W-2 | 785 | 472
EXTRA W | 3 |  | 773.3607 | 562.9 | 398.1985 | 143.8592 | [5 empty] | X | [7 empty] | 2013 EXTRA W-3 | 821 | 488
EXTRA W | 4 |  | 795.6135 | 578.2575 | 347.5814 | 121.4184 | [5 empty] | X | [7 empty] | 2013 EXTRA W-4 | 812 | 492
X
2014-GEC-N | [7 empty] | 909.377 | 98.6108 | 439.6793 | 19.4236 | 128.4929 | 100.4152 | 55.2602 | 19.694 | [8 empty] | 141 | 74.1 |  |  |  |  | 143 | 74
2014-GEC-S1 | [7 empty] | 126.6386 | 100.3124 | 54.0168 | 21.9438 | 136.1536 | 101.0005 | 59.4607 | 22.0008 | [8 empty] | 141 | 75.8 |  |  |  |  | 121 | 64.8
2014-GEC-S2 | [7 empty] | 132.273 | 104.8232 | 59.2018 | 15.7957 | 146.4998 | 108.9539 | 64.1948 | 18.1791 | [8 empty] | 146 | 76.8 |  |  |  |  | 144 | 74.4
2014-GEC-S3 | [7 empty] | 143.1888 | 112.1913 | 62.2518 | 17.3368 | 149.4436 | 116.3908 | 62.8176 | 20.4687 | [8 empty] | 154 | 80.2 |  |  |  |  | 157 | 79.9
2014-GEC-E | [7 empty] | 144.0877 | 109.976 | 59.4105 | 24.7851 | 140.0442 | 111.2091 | 61.3543 | 25.2717 | [8 empty] | 153 | 80.3 |  |  |  |  | 148 | 77.6
2014-GEC-W | [7 empty] | 139.8338 | 107.9695 | 60.4539 | 23.8862 | 139.9581 | 109.5392 | 60.3559 | 26.2013 | [8 empty] | 149 | 77.2 |  |  |  |  | 147 | 75.8
2014-GEC-X | [7 empty] | 136.6714 | 95.7535 | 58.2547 | 17.0157 | 131.0924 | 97.9879 | 55.7078 | 17.0601 | [8 empty] | 133 | 72.3
[8 empty] | X |  |  |  | X
2014-GI-N | [7 empty] | 127.1683 | 141.9367 | 54.081 | 58.4152 | 108.9883 | 140.5435 | 17.9725 | 58.1524 | [8 empty] | 158 | 86.2 |  |  |  |  | 140 | 80.7
2014-GI-S1 | [7 empty] | 111.6615 | 151.7127 | 18.1394 | 67.3405 | 105.1494 | 132.659 | 11.9576 | 60.9068 | [8 empty] | 161 | 86.3 |  |  |  |  | 117 | 67.8
2014-GI-S2 | [7 empty] | 119.0618 | 146.5116 | 15.587 | 63.9694 | 111.3124 | 136.2225 | 16.0788 | 60.3214 | [8 empty] | 154 | 85 |  |  |  |  | 144 | 82.7
2014-GI-S3 | [7 empty] | 116.1563 | 138.678 | 17.8504 | 60.8071 | 103.8582 | 132.2286 | 12.1349 | 60.3559 | [8 empty] | 150 | 81.8 |  |  |  |  | 131 | 75.5
2014-GI-E | [7 empty] | 110.6663 | 154.0563 | 13.8855 | 68.0789 | 119.9715 | 149.8912 | 18.9193 | 65.9852 | [8 empty] | 157 | 90.7 |  |  |  |  | 142 | 84.9
2014-GI-W | [7 empty] | 124.022 | 144.2643 | 19.7607 | 66.1365 | 112.9822 | 140.0959 | 20.9335 | 64.2981 | [8 empty] | 152 | 88.2 |  |  |  |  | 141 | 84.2
2014-GI-X | [7 empty] | 116.7341 | 154.6824 | 21.3338 | 68.7691 | 121.3831 | 156.9149 | 20.7269 | 69.7208 | [8 empty] | 164 | 91
[8 empty] | X |  |  |  | X
2014-RI-N | [7 empty] | 99.9753 | 174.9728 | 26.567 | 79.4441 | 100.4841 | 174.612 | 27.1825 | 80.4458 | [8 empty] | 140 | 91.9 |  |  |  |  | 130 | 88.1
2014-RI-S1 | [7 empty] | 108.8523 | 193.5938 | 21.7673 | 81.8199 | 103.755 | 184.3729 | 21.8286 | 77.9841 | [8 empty] | 155 | 95.4 |  |  |  |  | 116 | 76.3
2014-RI-S2 | [7 empty] | 103.9724 | 197.7674 | 22.3773 | 80.9851 | 104.3575 | 199.6943 | 22.7238 | 82.5633 | [8 empty] | 152 | 95.8 |  |  |  |  | 153 | 97.1
2014-RI-S3 | [7 empty] | 97.7761 | 166.2081 | 25.973 | 76.9078 | 98.8831 | 170.3771 | 26.9415 | 79.103 | [8 empty] | 136 | 91.2 |  |  |  |  | 136 | 94.5
2014-RI-E | [7 empty] | 111.6615 | 194.878 | 23.9825 | 82.9114 | 112.8617 | 194.7019 | 23.8772 | 84.2331 | [8 empty] | 160 | 97.7 |  |  |  |  | 150 | 94.3
2014-RI-W | [7 empty] | 105.3529 | 189.9017 | 24.5604 | 80.022 | 103.7033 | 189.7096 | 24.256 | 79.103 | [8 empty] | 151 | 95.2 |  |  |  |  | 141 | 91.3
2014-RI-X | [7 empty] | 88.9311 | 161.9702 | 22.8428 | 68.8012 | 89.9485 | 166.2455 | 23.1542 | 70.3062 | [8 empty] | 130 | 82.2
[8 empty] | X |  |  |  | X
2014-Y-N | [7 empty] | 675.973 | 379.0007 | 343.6851 | 149.6098 | 697.5528 | 390.2646 | 357.3839 | 155.2795 | [8 empty] | 600 | 352 |  |  |  |  | 583 | 331
2014-Y-S1 | [7 empty] | 670.5151 | 380.7665 | 343.8457 | 148.8071 | 676.2061 | 389.576 | 342.9233 | 144.0898 | [8 empty] | 592 | 353 |  |  |  |  | 486 | 284
2014-Y-S2 | [7 empty] | 663.9335 | 398.7454 | 334.0536 | 138.8546 | 684.9858 | 413.677 | 341.7182 | 143.0396 | [8 empty] | 566 | 350 |  |  |  |  | 588 | 341
2014-Y-S3 | [7 empty] | 644.9915 | 399.869 | 324.2616 | 141.9045 | 661.4012 | 412.6441 | 330.3563 | 148.91 | [8 empty] | 591 | 356 |  |  |  |  | 593 | 350
2014-Y-E | [7 empty] | 639.3731 | 388.1507 | 319.2852 | 140.4598 | 659.3354 | 406.4467 | 329.1513 | 151.8365 | [8 empty] | 569 | 347 |  |  |  |  | 566 | 337
2014-Y-W | [7 empty] | 658.3151 | 380.4454 | 331.8062 | 149.1282 | 676.0339 | 390.2646 | 337.9309 | 151.1479 | [8 empty] | 595 | 353 |  |  |  |  | 596 | 341
2014-Y-X | [7 empty] | 673.244 | 379.4823 | 344.0062 | 148.4861 | 689.6339 | 392.8468 | 352.0472 | 149.4264 | [8 empty] | 599 | 354
[8 empty] | X |  |  |  | X
2014-W-N | [7 empty] | 929.9243 | 623.4811 | 445.7793 | 162.4518 | 919.2823 | 623.5281 | 443.459 | 168.1908 | [8 empty] | 870 | 503 |  |  |  |  | 861 | 483
2014-W-S1 | [7 empty] | 834.251 | 544.6631 | 416.5637 | 161.1676 | 820.2959 | 548.815 | 414.5378 | 164.5756 | [8 empty] | 801 | 492 |  |  |  |  | 667 | 401
2014-W-S2 | [7 empty] | 901.9929 | 612.4048 | 399.7085 | 135.8046 | 917.2165 | 621.8067 | 414.5378 | 149.0821 | [8 empty] | 886 | 496 |  |  |  |  | 812 | 443
2014-W-S3 | [7 empty] | 865.5535 | 592.6602 | 396.3375 | 147.6835 | 868.4979 | 608.379 | 402.8315 | 152.8694 | [8 empty] | 852 | 488 |  |  |  |  | 863 | 478
2014-W-E | [7 empty] | 861.0588 | 592.0181 | 394.4112 | 140.7809 | 868.3257 | 598.05 | 398.1835 | 144.348 | [8 empty] | 869 | 498 |  |  |  |  | 850 | 477
2014-W-W | [7 empty] | 863.3062 | 592.8207 | 387.1875 | 138.694 | 862.4727 | 598.05 | 386.6494 | 138.4949 | [8 empty] | 828 | 484 |  |  |  |  | 845 | 473
2014-W-X | [7 empty] | 863.3062 | 591.5365 | 387.1875 | 143.1888 | 917.733 | 601.8372 | 440.016 | 143.4011 | [8 empty] | 831 | 483
X
2015-GEC-N | [11 empty] | 130.7653 | 101.9474 | 50.7671 | 16.1133 | [14 empty] | 132 | 68.4
2015-GEC-S1 | [11 empty] | 129.6291 | 102.6704 | 50.8704 | 14.9599 | [14 empty] | 111 | 58.7
2015-GEC-S2 | [11 empty] | 127.9076 | 102.877 | 51.1286 | 16.8707 | [14 empty] | 126 | 66.1
2015-GEC-S3 | [11 empty] | 134.7936 | 106.1995 | 55.0881 | 18.2824 | [14 empty] | 133 | 68.7
2015-GEC-E | [11 empty] | 131.9359 | 101.121 | 57.326 | 19.7801 | [14 empty] | 131 | 70
2015-GEC-W | [11 empty] | 136.1364 | 107.6283 | 54.7782 | 18.2307 | [14 empty] | 135 | 69.7
2015-GEC-X | [11 empty] | 126.8919 | 100.2947 | 56.1726 | 20.2449
X
2015-GI-N | [11 empty] | 124.2408 | 159.2562 | 19.3497 | 69.0495 | [14 empty] | 133 | 80.1
2015-GI-S1 | [11 empty] | 127.0641 | 162.5098 | 19.9522 | 72.3203 | [14 empty] | 115 | 68.1
2015-GI-S2 | [11 empty] | 121.6758 | 154.0573 | 20.5375 | 68.051 | [14 empty] | 132 | 80.1
2015-GI-S3 | [11 empty] | 127.5461 | 161.1671 | 21.1917 | 70.2717 | [14 empty] | 135 | 80.9
2015-GI-E | [11 empty] | 121.3831 | 154.2122 | 19.4185 | 67.328 | [14 empty] | 138 | 80.9
2015-GI-W | [11 empty] | 125.5147 | 159.0668 | 19.057 | 69.893 | [14 empty] | 140 | 80.5
2015-GI-X | [11 empty] | 113.1543 | 149.6502 | 16.4748 | 63.5062
X
2015-RI-N | [11 empty] | 95.0958 | 173.0798 | 21.6393 | 74.455 | [14 empty] | 122 | 78.7
2015-RI-S1 | [11 empty] | 109.6081 | 195.907 | 21.2606 | 83.82 | [14 empty] | 119 | 76
2015-RI-S2 | [11 empty] | 102.7048 | 177.1254 | 22.6894 | 79.8777 | [14 empty] | 121 | 80
2015-RI-S3 | [11 empty] | 103.5139 | 200.3829 | 22.0524 | 80.7557 | [14 empty] | 144 | 91.3
2015-RI-E | [11 empty] | 103.1008 | 184.7172 | 27.2514 | 79.7916 | [14 empty] | 134 | 88.2
2015-RI-W | [11 empty] | 105.838 | 190.226 | 22.9476 | 82.3911 | [14 empty] | 131 | 83.1
2015-RI-X | [11 empty] | 121.1593 | 208.1296 | 28.0261 | 87.0736
X
2015-Y-N | [11 empty] | 666.5657 | 424.6946 | 321.5766 | 130.3177 | [14 empty] | 571 | 336
2015-Y-S1 | [11 empty] | 643.3254 | 422.2846 | 328.9791 | 145.1227 | [14 empty] | 457 | 287
2015-Y-S2 | [11 empty] | 656.2367 | 414.3656 | 332.4221 | 146.8441 | [14 empty] | 549 | 336
2015-Y-S3 | [11 empty] | 635.5787 | 408.5125 | 322.7817 | 141.869 | [14 empty] | 529 | 322
2015-Y-E | [11 empty] | 696.3477 | 417.6365 | 340.5132 | 154.7631 | [14 empty] | 597 | 342
2015-Y-W | [11 empty] | 670.8694 | 412.1277 | 329.4955 | 152.1808 | [14 empty] | 571 | 338
2015-Y-X | [11 empty] | 694.1097 | 417.1201 | 331.5613 | 151.1479
X
2015-W-N | [11 empty] | 963.0084 | 620.6016 | 452.9272 | 179.5527 | [14 empty] | 826 | 470
2015-W-S1 | [11 empty] | 902.5837 | 579.9741 | 446.7299 | 153.558 | [14 empty] | 710 | 399
2015-W-S2 | [11 empty] | 946.9984 | 592.369 | 460.1576 | 155.2795 | [14 empty] | 837 | 462
2015-W-S3 | [11 empty] | 920.3152 | 587.5488 | 440.5325 | 139.7171 | [14 empty] | 813 | 449
2015-W-E | [11 empty] | 965.7628 | 630.9306 | 460.3297 | 195.3905 | [14 empty] | 854 | 477
2015-W-W | [11 empty] | 946.6542 | 632.6521 | 447.5906 | 191.7754 | [14 empty] | 849 | 481
2015-W-X | [11 empty] | 962.8364 | 623.0117 | 462.3955 | 193.8412

## Portable Color
PORTABLE COLOR MEASUREMENTS - D65/2o
2013 MN/DOT Sign Study-INITIAL MEASUREMENTS
|  | 2013 |  |  | 2014 |  |  | 2015 |  |  | 2016
|  | Y | x | y | Y | x | y | Y | x | y | Y | x | y
2013GEC | F | 6.867 | 0.14126 | 0.41815
2013GEC | N | 7.109 | 0.14016 | 0.42133 | 6.243 | 0.13749 | 0.42655
2013GEC | S1 | 7.003 | 0.14198 | 0.41803 | 7.476 | 0.14455 | 0.4247
2013GEC | S2 | 7.106 | 0.14103 | 0.42054 | 7.218 | 0.13755 | 0.4288
2013GEC | S3 | 7.172 | 0.14027 | 0.42098 | 7.295 | 0.14058 | 0.42608
2013GEC | E | 6.981 | 0.1416 | 0.41876 | 6.915 | 0.1412 | 0.42408
2013GEC | W | 6.913 | 0.14114 | 0.41846 | 7.177 | 0.14104 | 0.42562
2013GI | F | 7.129 | 0.13303 | 0.41675
2013GI | N | 7.029 | 0.13259 | 0.41746 | 6.96 | 0.13427 | 0.41847
2013GI | S1 | 7.205 | 0.13344 | 0.41652 | 8.088 | 0.14552 | 0.41438
2013GI | S2 | 7.202 | 0.13344 | 0.4168 | 7.306 | 0.13554 | 0.4166
2013GI | S3 | 7.093 | 0.13288 | 0.41684 | 7.212 | 0.13469 | 0.41783
2013GI | E | 7.059 | 0.13253 | 0.41674 | 7.05 | 0.13972 | 0.41511
2013GI | W | 7.317 | 0.13504 | 0.41587 | 7.285 | 0.13907 | 0.41421
2013RI | F | 5.002 | 0.63606 | 0.31949
2013RI | N | 4.99 | 0.63514 | 0.31993 | 4.943 | 0.63028 | 0.32078
2013RI | S1 | 5.002 | 0.63506 | 0.31972 | 5.517 | 0.60653 | 0.32159
2013RI | S2 | 4.866 | 0.63954 | 0.31944 | 4.886 | 0.63117 | 0.32001
2013RI | S3 | 4.747 | 0.64129 | 0.3183 | 4.805 | 0.63113 | 0.31888
2013RI | E | 5.074 | 0.63061 | 0.32006 | 5.045 | 0.61985 | 0.32062
2013RI | W | 5.163 | 0.63362 | 0.32059 | 5.429 | 0.61916 | 0.3219
2013Y | F | 59.49 | 0.5134 | 0.47866
2013Y | N | 59.425 | 0.51359 | 0.47891 | 60.252 | 0.51343 | 0.47946
2013Y | S1 | 60.55 | 0.5138 | 0.47821 | 63.212 | 0.51007 | 0.48087
2013Y | S2 | 58.999 | 0.51391 | 0.47772 | 60.95 | 0.51212 | 0.4796
2013Y | S3 | 60.175 | 0.51369 | 0.47867 | 61.995 | 0.51164 | 0.48088
2013Y | E | 59.793 | 0.51393 | 0.47865 | 60.093 | 0.51179 | 0.48053
2013Y | W | 59.217 | 0.51442 | 0.47774 | 60.742 | 0.51285 | 0.47927
2013W | F | 42.507 | 0.31533 | 0.33451
2013W | N | 42.031 | 0.31465 | 0.33338 | 41.79 | 0.3162 | 0.33487
2013W | S1 | 42.175 | 0.31541 | 0.33456 | 43.144 | 0.31647 | 0.33512
2013W | S2 | 42.499 | 0.31544 | 0.33467 | 42.37 | 0.31621 | 0.33479
2013W | S3 | 42.367 | 0.3159 | 0.33505 | 42.317 | 0.31636 | 0.33484
2013W | E | 43.044 | 0.31436 | 0.33306 | 42.563 | 0.3168 | 0.33524
2013W | W | 42.453 | 0.31509 | 0.33377 | 42.804 | 0.31641 | 0.33495
EXTRA W | 1 | 42.189 | 0.31461 | 0.33332
EXTRA W | 2 | 42.511 | 0.31521 | 0.33438
EXTRA W | 3 | 42.658 | 0.31469 | 0.33332
EXTRA W | 4 | 42.221 | 0.31455 | 0.33304
2014-GEC-N |  |  |  |  | 7.116 | 0.13703 | 0.43419
2014-GEC-S1 |  |  |  |  | 6.887 | 0.13586 | 0.43211
2014-GEC-S2 |  |  |  |  | 6.637 | 0.13445 | 0.43034
2014-GEC-S3 |  |  |  |  | 6.571 | 0.13525 | 0.42816
2014-GEC-E |  |  |  |  | 6.562 | 0.13501 | 0.42729
2014-GEC-W |  |  |  |  | 6.592 | 0.13582 | 0.4279
2014-GEC-X |  |  |  |  | 6.988 | 0.13536 | 0.43454
2014-GI-N |  |  |  |  | 7.103 | 0.13105 | 0.44776
2014-GI-S1 |  |  |  |  | 6.907 | 0.13022 | 0.44887
2014-GI-S2 |  |  |  |  | 6.446 | 0.12708 | 0.4511
2014-GI-S3 |  |  |  |  | 7.01 | 0.13143 | 0.44883
2014-GI-E |  |  |  |  | 6.706 | 0.12862 | 0.44949
2014-GI-W |  |  |  |  | 6.808 | 0.13024 | 0.4479
2014-GI-X |  |  |  |  | 6.649 | 0.12794 | 0.44958
2014-RI-N |  |  |  |  | 5.421 | 0.64625 | 0.31614
2014-RI-S1 |  |  |  |  | 5.474 | 0.64612 | 0.31596
2014-RI-S2 |  |  |  |  | 5.378 | 0.65209 | 0.31568
2014-RI-S3 |  |  |  |  | 5.359 | 0.64826 | 0.31607
2014-RI-E |  |  |  |  | 5.427 | 0.65044 | 0.31586
2014-RI-W |  |  |  |  | 5.41 | 0.65061 | 0.31573
2014-RI-X |  |  |  |  | 5.317 | 0.64497 | 0.31578
2014-Y-N |  |  |  |  | 54.63 | 0.51967 | 0.47488
2014-Y-S1 |  |  |  |  | 54.683 | 0.51964 | 0.47452
2014-Y-S2 |  |  |  |  | 54.288 | 0.5193 | 0.47486
2014-Y-S3 |  |  |  |  | 53.984 | 0.51918 | 0.47538
2014-Y-E |  |  |  |  | 54.228 | 0.51939 | 0.47508
2014-Y-W |  |  |  |  | 54.87 | 0.51945 | 0.47464
2014-Y-X |  |  |  |  | 55.181 | 0.51997 | 0.47444
2014-W-N |  |  |  |  | 40.251 | 0.31301 | 0.33085
2014-W-S1 |  |  |  |  | 40.828 | 0.31438 | 0.3328
2014-W-S2 |  |  |  |  | 42.484 | 0.31588 | 0.3345
2014-W-S3 |  |  |  |  | 40.863 | 0.31436 | 0.33245
2014-W-E |  |  |  |  | 40.747 | 0.31408 | 0.33217
2014-W-W |  |  |  |  | 41.437 | 0.31403 | 0.33209
2014-W-X |  |  |  |  | 41.389 | 0.31281 | 0.33076